## Sheet1
Grain21 | SigmaXX | SigmaYY | SigmaZZ | SigmaXY | SigmaXZ | SigmaYZ | Strain | GEFileNo | Grain16 | SigmaXX | SigmaYY | SigmaZZ | SigmaXY | SigmaXZ | SigmaYZ
0% | -238.0187 | -236.0289 | -201.5604 | -5.209905 | 0.1855108 | 4.990043 | 0% | 98 | 0% | -369.6311 | -398.7711 | -344.2586 | 10.66448 | -18.17161 | -19.27047 | 90 | 19 | 0%
0.03407% | -229.3335 | -225.2662 | -202.6631 | 6.398764 | 0.2447498 | 0.7680603 | 0.03407% | 109 | 0.03407% | -331.391 | -364.6311 | -335.4693 | -4.209752 | -10.90445 | 17.65137 | 101 | 46 | 0.03407%
0.03407% | -229.2989 | -243.6849 | -199.9289 | -2.433306 | 1.109137 | 2.480718 | 0.03407% | 120 | 0.03407% | -341.4843 | -317.8498 | -344.3409 | 11.33072 | -5.629052 | -2.656168 | 112 | 46 | 0.03407%
0.06963% | -239.6878 | -248.6181 | -137.7235 | 3.453472 | 0.329183 | -3.39862 | 0.06963% | 135 | 0.06963% | -356.0382 | -328.814 | -285.394 | -13.29372 | 9.764367 | 43.72074 | 127 | 94 | 0.06963%
0.1444% | -267.6448 | -255.9217 | -6.21024 | 4.340372 | 17.82225 | -12.95496 | 0.1444% | 146 | 0.1444% | -402.6758 | -364.2905 | -151.3808 | 3.516182 | -13.47314 | 47.54933 | 138 | 195 | 0.1444%
0.2185% | -264.6832 | -211.7096 | 132.5242 | -12.20814 | 40.25797 | 5.089854 | 0.2185% | 157 | 0.2185% | -388.7709 | -377.499 | -13.25692 | 4.852069 | 8.770479 | 129.474 | 149 | 295 | 0.2185%
0.2341% | -218.9662 | -235.5179 | 138.4895 | -21.61823 | 20.46073 | 26.33329 | 0.2341% | 168 | 0.2341% | -365.7935 | -367.1504 | 29.33956 | 11.66943 | -4.37831 | 69.27177 | 160 | 316 | 0.2341%
0.2511% | -225.228 | -257.9579 | 138.5798 | -22.44466 | 3.03113 | -10.51819 | 0.2511% | 179 | 0.2511% | -396.3028 | -347.2078 | 4.410375 | 8.280671 | 28.29315 | 118.6941 | 171 | 339 | 0.2511%
0.307% | -231.3721 | -269.1144 | 144.9028 | -24.14318 | 4.969592 | -15.43637 | 0.307% | 191 | 0.307% | -413.9834 | -376.388 | 10.73548 | -22.17953 | -16.44928 | 112.7962 | 183 | 359 | 0.307%
0.3628% | -260.8432 | -220.5518 | 134.5808 | 10.41515 | 34.59711 | -2.689375 | 0.3628% | 202 | 0.3628% | -373.2256 | -409.8924 | 39.54251 | 6.51482 | -9.40612 | 80.58216 | 194 | 379 | 0.3628%
0.3735% | -242.8858 | -255.9583 | 162.3076 | -24.51727 | -5.783899 | -1.431297 | 0.3735% | 213 | 0.3735% | -404.9045 | -385.0009 | 41.31645 | -20.6592 | 29.74724 | 69.67848 | 205 | 390 | 0.3735%
0.4638% | -216.9533 | -257.9724 | 164.365 | 20.97016 | 32.14986 | -4.97519 | 0.4638% | 235 | 0.4186% | -366.7026 | -392.4407 | 36.87934 | 8.44288 | -5.9756 | 94.62175 | 227 | 408 | 0.4638%
0.5261% | -288.8495 | -255.7776 | 162.6488 | 2.460488 | 32.44104 | -6.731185 | 0.5261% | 246 | 0.4638% | -446.2354 | -387.3749 | 15.50021 | 22.58482 | 9.072676 | 70.08059 | 238 | 416 | 0.5261%
0.6401% | -260.6951 | -240.6766 | 154.9925 | 23.26907 | 35.2513 | -8.977617 | 0.6401% | 257 | 0.5261% | -436.6456 | -345.4365 | 19.64994 | 17.58522 | 12.2324 | 117.1033 | 249 | 421 | 0.6401%
0.7196% | -239.2645 | -306.7648 | 129.6606 | -5.817285 | 12.20146 | -20.1949 | 0.7196% | 268 | 0.6401% | -406.3112 | -429.5064 | 13.09808 | 11.70918 | -6.584046 | 100.4508 | 260 | 428 | 0.7196%
0.8508% | -247.8505 | -291.9036 | 166.7023 | -11.66274 | 15.12592 | -19.55018 | 0.8508% | 279 | 0.7196% | -472.8354 | -389.0937 | -31.63168 | 23.57621 | 28.78383 | 107.5001 | 271 | 432 | 0.8508%
0.9819% | -289.5216 | -259.5015 | 150.9474 | -24.98985 | -6.941531 | -8.585433 | 0.9819% | 290 | 0.8508% | -409.3855 | -404.7121 | 59.79742 | 3.370838 | -13.2696 | 115.1255 | 282 | 436 | 0.9819%
1.113% | -225.7863 | -271.1978 | 179.1738 | 1.451141 | 8.371148 | 31.32548 | 1.113% | 301 | 0.9819% | -410.3791 | -414.0289 | 32.35202 | 23.72432 | 34.79489 | 118.0173 | 293 | 440 | 1.113%
1.279% | -214.6846 | -240.904 | 219.1141 | 21.01103 | 9.461049 | 29.52152 | 1.279% | 312 | 1.113% | -384.5467 | -348.34 | 106.7367 | -20.6208 | -5.139728 | 138.7824 | 304 | 442 | 1.279%
1.479% | -269.8525 | -266.841 | 174.0525 | -4.164345 | 32.1037 | 28.76742 | 1.479% | 323 | 1.279% | -393.6318 | -378.7202 | 101.8286 | -12.44306 | 32.21736 | 99.19863 | 315 | 442 | 1.479%
1.558% | -286.8582 | -251.5444 | 211.1108 | 13.77259 | 9.086597 | -0.9520676 | 1.558% | 334 | 1.479% | -371.2692 | -367.9652 | 102.513 | -3.505752 | 1.010175 | 150.1671 | 326 | 449 | 1.558%
1.758% | -246.7628 | -279.8799 | 197.9306 | -11.36671 | 14.34251 | 9.733319 | 1.758% | 345 | 1.558% | -396.9366 | -381.1186 | 97.10158 | -3.035324 | 36.05259 | 101.0389 | 337 | 449 | 1.758%
1.889% | -257.0323 | -219.7737 | 225.8706 | -19.06428 | -4.57558 | 1.420697 | 1.889% | 356 | [7 empty] | 348 | 453 | 1.889%
2.038% | -259.2499 | -236.5275 | 235.7519 | -1.004896 | -18.80905 | -16.13041 | 2.038% | 367 | [7 empty] | 359 | 456 | 2.038%
2.169% | -271.1064 | -245.2317 | 238.0351 | 0.3442421 | -22.18487 | -17.5983 | 2.169% | 378 | [7 empty] | 370 | 460 | 2.169%
2.421% | -259.1226 | -229.0248 | 246.8389 | -5.149133 | -18.82499 | -12.2351 | 2.421% | 389 | [7 empty] | 381 | 457 | 2.421%
2.5% | -263.2201 | -229.9168 | 247.5904 | -5.848735 | -14.59727 | -18.44376 | 2.5% | 400 | [7 empty] | 392 | 464 | 2.5%
2.597% | -272.061 | -224.7559 | 260.3227 | 3.77776 | -21.36537 | 8.731996 | 2.597% | 411 | [7 empty] | 403 | 470 | 2.597%
2.728% | -260.1299 | -234.9093 | 262.4087 | -5.120601 | -12.76676 | -15.82174 | 2.728% | 424 | [7 empty] | 416 | 474 | 2.728%
2.928% | -279.3705 | -250.5148 | 252.4735 | -6.883208 | -13.59349 | -13.31553 | 2.928% | 435 | [7 empty] | 427 | 474 | 2.928%
2.913% | -304.0973 | -283.1692 | 212.9216 | -2.207613 | -17.64409 | -11.28958 | 2.913% | 446 | [7 empty] | 438 | 450 | 2.913%
2.876% | -277.0286 | -262.3672 | 187.4507 | 3.654256 | -8.639581 | -9.961235 | 2.876% | 457 | [7 empty] | 449 | 399 | 2.876%
2.839% | -291.9088 | -258.2655 | 125.4924 | -3.185023 | -9.237896 | -11.80183 | 2.839% | 468 | [7 empty] | 460 | 350 | 2.839%
2.802% | -292.7578 | -252.9092 | 76.67562 | -4.485869 | -8.514098 | -11.58842 | 2.802% | 479 | [7 empty] | 471 | 300 | 2.802%
2.729% | -246.4743 | -208.1578 | -79.44691 | 15.42928 | 19.0307 | 25.22732 | 2.729% | 490 | [7 empty] | 482 | 201 | 2.729%
2.656% | -225.9508 | -194.4888 | -110.081 | 15.71142 | 12.55095 | 13.67745 | 2.656% | 501 | [7 empty] | 493 | 102 | 2.656%
2.592% | -215.1625 | -187.2328 | -163.5821 | 14.38228 | 19.58056 | 15.47631 | 2.592% | 512 | [7 empty] | 504 | 16 | 2.592%