## Sheet1
Grain37 | SigmaXX | SigmaYY | SigmaZZ | SigmaXY | SigmaXZ | SigmaYZ | Strain | GEFileNo
| -245.5585 | -172.046 | -241.3862 | 2.284186 | -1.710414 | 15.76571 | 0% | 99 | 90 | 0%
| -254.3354 | -176.9523 | -213.3078 | 8.81109 | 2.485292 | 6.063286 | 0.03407% | 110 | 101 | 0.03407%
| -241.0372 | -166.9314 | -222.2453 | 3.55265 | 4.363294 | 0.2266291 | 0.03407% | 121 | 112 | 0.03407%
| -259.9371 | -191.7368 | -161.3653 | 8.727551 | -4.607546 | 10.79105 | 0.06963% | 136 | 127 | 0.06963%
| -253.8583 | -179.4812 | -56.62203 | -0.5290519 | -17.20707 | 10.13257 | 0.1444% | 147 | 138 | 0.1444%
| -292.7004 | -231.0875 | 80.8083 | 6.872309 | -24.47585 | 8.175872 | 0.2185% | 158 | 149 | 0.2185%
| -262.8743 | -228.7872 | 115.8088 | -0.01887385 | -24.65202 | 5.29486 | 0.2341% | 169 | 160 | 0.2341%
| -262.168 | -236.0128 | 146.0064 | -4.231753 | -19.37291 | 4.393844 | 0.2511% | 180 | 171 | 0.2511%
| -260.9409 | -230.9824 | 137.7771 | -9.951267 | -17.82836 | -2.934037 | 0.307% | 192 | 183 | 0.307%
| -262.8244 | -211.3837 | 175.1165 | -12.80247 | -18.86251 | -4.418394 | 0.3628% | 203 | 194 | 0.3628%
| -294.0462 | -225.9559 | 137.7962 | 1.002168 | -22.81543 | -0.238017 | 0.3735% | 214 | 205 | 0.3735%
| -293.5089 | -240.2784 | 125.3993 | -16.21974 | -37.89328 | -0.3007031 | 0.5261% | 236 | 227 | 0.4638%
| -333.7799 | -270.4988 | 119.5784 | -12.56133 | -36.97271 | -2.505906 | 0.6401% | 247 | 238 | 0.5261%
| -335.2935 | -276.8751 | 123.9162 | -13.82777 | -35.55221 | -7.250647 | 0.7196% | 258 | 249 | 0.6401%
| -305.563 | -250.5171 | 157.8526 | -21.15783 | -34.84543 | -8.935218 | 0.8508% | 269 | 260 | 0.7196%
| -301.6028 | -220.9721 | 163.6768 | -25.89955 | -34.88359 | -6.788754 | 0.9819% | 280 | 271 | 0.8508%
| -293.1873 | -228.0144 | 155.9829 | -22.26541 | -32.17301 | -10.44668 | 1.113% | 291 | 282 | 0.9819%
| -281.3224 | -275.0579 | 192.8566 | -26.48986 | -17.10127 | -13.46768 | 1.279% | 302 | 293 | 1.113%
| -271.8947 | -189.4677 | 210.1615 | -16.15052 | -29.75691 | -2.664329 | 1.479% | 324 | 304 | 1.279%
| -223.1599 | -163.8522 | 253.3807 | -23.76754 | -39.59531 | 18.95229 | 1.558% | 335 | 315 | 1.479%
| -320.8572 | -173.4771 | 206.8277 | -4.868638 | -25.81176 | -5.215952 | 1.758% | 346 | 326 | 1.558%
| -332.7313 | -237.4748 | 191.8644 | 12.77649 | -11.36968 | -4.059915 | 1.889% | 357 | 337 | 1.758%
| -292.156 | -216.2207 | 252.5551 | -3.482768 | -26.76854 | 4.528586 | 2.038% | 368 | 348 | 1.889%
| -328.9897 | -176.7193 | 195.1205 | -5.551872 | -21.07441 | 12.35968 | 2.169% | 379 | 359 | 2.038%
| -347.7263 | -241.5328 | 181.5078 | 7.627287 | -40.20441 | 15.01251 | 2.421% | 390 | 370 | 2.169%
| -329.3705 | -248.2867 | 203.7591 | 3.51367 | -21.86596 | 2.010575 | 2.5% | 401 | 381 | 2.421%
| -306.8839 | -234.5018 | 199.4844 | -4.376341 | -18.51794 | -2.084906 | 2.597% | 412 | 392 | 2.5%
| -301.7137 | -241.3634 | 209.948 | -9.409979 | -21.00721 | 4.509035 | 2.728% | 425 | 403 | 2.597%
| -260.1638 | -246.1228 | 216.5201 | -5.284014 | -24.31194 | -45.43623 | 2.928% | 436 | 416 | 2.728%
| -292.0331 | -277.5869 | 204.7991 | 9.201851 | -28.8382 | -54.97515 | 2.913% | 447 | 427 | 2.928%
| -284.4174 | -271.4434 | 154.933 | 12.61164 | -27.0368 | -55.75881 | 2.876% | 458 | 438 | 2.913%
| -293.409 | -265.4947 | 105.0307 | 7.353637 | -27.17196 | -54.72456 | 2.839% | 469 | 449 | 2.876%
| -182.9198 | -167.1818 | 166.3649 | 37.58673 | -54.58353 | -13.09013 | 2.802% | 480 | 460 | 2.839%
| -248.2614 | -125.4379 | 102.1815 | -43.91414 | -34.54156 | 17.92868 | 2.729% | 491 | 471 | 2.802%
| -241.829 | -241.102 | -22.7528 | 18.52611 | -39.45584 | 48.10848 | 2.656% | 502 | 482 | 2.729%
| -224.9496 | -116.1481 | -100.2787 | -83.76152 | -36.98755 | 20.32139 | 2.592% | 513 | 493 | 2.656%
[9 empty] | 504 | 2.592%