## RSSMPrimeDataID1Experiment_July
Layer | Neigbor SF | SF Rank | RSS/MPa | Mprime | Plausibility | Neighbor SS Type
1 | 0.55 | 6 | 245 | 0.96 | 0 | pyr <c+a>
1 | 0.5 | 6 | 245 | 0.98 | 0 | T1
1 | 0.23 | 6 | 245 | 0.73 | 0 | basal
1 | 0.22 | 6 | 245 | 0.71 | 0 | prism
2 | 0.28 | 5 | 301 | 0.95 | 0 | pyr<a>
2 | 0.51 | 5 | 301 | 0.99 | 0 | T1
2 | 0.53 | 5 | 301 | 0.98 | 0 | T1
3 | 0.44 | 4 | 267 | 0.93 | 1 | pyr <c+a>
3 | 0.51 | 3 | 204 | 0.97 | 0 | pyr <c+a>
4 | 0.13 | 2 | 240 | 0.74 | 0 | prism
4 | 0.47 | 2 | 240 | 0.98 | 0 | pyr <c+a>
4 | 0.47 | 2 | 240 | 0.94 | 1 | pyr <c+a>
5 | 0.32 | 3 | 180 | 0.86 | 0 | basal
5 | 0.29 | 3 | 180 | 0.93 | 0 | pyr <c+a>
5 | 0.17 | 3 | 180 | 0.85 | 0 | pyr<a>
6 | 0.4 | 5 | 233 | 0.99 | 1 | pyr <c+a>
6 | 0.59 | 2 | 241 | 0.99 | 0 | pyr <c+a>
7 | 0.46 | 6 | 273 | 0.93 | 0 | pyr <c+a>
7 | 0.36 | 6 | 273 | 0.96 | 1 | pyr <c+a>
8 | 0.62 | 1 | 218 | 0.93 | 1 | pyr <c+a>
8 | 0.45 | 1 | 218 | 0.96 | 0 | basal
9 | 0.64 | 1 | 223 | 0.99 | 0 | T1
9 | 0.57 | 1 | 223 | 0.97 | 1 | pyr <c+a>
9 | 0.27 | 1 | 223 | 0.76 | 0 | prism
10 | 0.49 | 5 | 238 | 0.94 | 1 | pyr <c+a>
10 | 0.54 | 5 | 238 | 0.96 | 1 | pyr <c+a>
10 | 0.51 | 1 | 238 | 0.95 | 0 | basal
11 | 0.61 | 3 | 210 | 0.97 | 0 | T1
11 | 0.39 | 3 | 210 | 0.93 | 0 | pyr <c+a>